## Sheet1
Papers_Sorted/SMD\3_MeV_Proton_Irradiation_of_Commercial_State_of_the_Art_Photonic_Mixer_Devices.pdf | M. Grimm | EPC610 | Photonic Mixer Device (PMD) sensor | Espros Photonics AG | SEE | 3 MeV protons | Communication failure at 1.5 × 10¹¹ p/cm², significant temperature measurement error at 7.0 × 10¹⁰ p/cm², no latch up occurred.
Papers_Sorted/SMD\Characterization_of_the_Effects_of_250_MeV_Proton-Induced_Total_Ionizing_Dose_and_Displacement_Damage_on_the_66266_Optocoupler.pdf | M. Y. Park | 2 Gbit LPDDR SDRAM | LPDDR SDRAM | SK Hynix | TID¶SEE | Heavy-ion and gamma-ray | No failures detected up to 198 krad(Si)
Papers_Sorted/SMD\Characterization_of_various_SEE_hardened_power_management_ICs.pdf | S. Messenger | 66266-303HSD | Optocoupler | Micropac Industries, Inc. | TID | 250 MeV protons | No failures detected
Papers_Sorted/SMD\Radiation_Hardness_Performance_of_2_Gbit_LPDDR_SDRAM_Fabricated_on_Epitaxial_Wafer_for_Space_Applications.pdf | B. P. Alaskiewicz | IS-2100ARH¶HS-4080ARH¶IS-1009RH¶IS-705RH¶IS-1715ARH¶IS-1845ASRH | Power MOSFET Driver¶Full-Bridge FET Driver¶2.5V Reference¶Power-up Microprocessor Reset Circuit¶Complementary FET Driver¶Current Mode PWM | Intersil | SEE | Gold (Au), Krypton (Kr), Argon (Ar) ions | No failures observed