## Sheet1
Papers_Sorted/SMD/BJTs_in_Space_ELDRS_Experiment_on_NASA_Space_Environment_Testbed.pdf | G. Lyons | PE9601 | Phase Lock Loop (PLL) | Peregrine Semiconductor | TID | Cobalt-60 | N/A
Papers_Sorted/SMD/Characterization_of_various_SEE_hardened_power_management_ICs.pdf | A. R. Benedetto | N/A | Bipolar junction transistors (BJTs) | N/A | TID | Bipolar Junction Transistors (BJTs) | Failures occurred from 8/02/2019 to 8/18/2019 and from 11/22/2020 to 1/06/2021
Papers_Sorted/SMD/RADON-5E_portable_pulsed_laser_simulator_description_qualification_technique_and_results_dosimetry_procedure.pdf | B. P. Alaskiewicz | IS-2100ARH | MOSFET driver | Intersil Corporation | SEE | Gold (Au), krypton (Kr), and argon (Ar) ions | No burnout or latchup observed, testing took place in August 2000.
Papers_Sorted/SMD/3_MeV_Proton_Irradiation_of_Commercial_State_of_the_Art_Photonic_Mixer_Devices.pdf | A.Y. Nikiforov | RADON-5E Portable Pulsed Laser Simulator | Portable Pulsed Laser Simulator | Specialized Electronic Systems | TID | Portable pulsed laser simulator, "RADON-SE" Ø Minor failures observed due to flash X-ray machine pulse-width differences. Specific times not mentioned.
Papers_Sorted/SMD/A_16_MeV_nucleon_cocktail_for_heavy_ion_testing.pdf | M. Grimm | EPC610 | Photonic Mixer Device (PMD) sensor | Espros Photonics AG | SEE | 3 MeV Proton | Communication failed at 1.5·10¹¹ p/cm², significant errors in internal temperature measurement at 7.0·10¹⁰ p/cm², current consumption increased by 80% up to 22 mA at 1.5·10¹¹ p/cm²
Papers_Sorted/SMD/A_high_performance_Rad_hard_2-3_GHz_integer_N_CMOS_phase_lock_loop.pdf | M. Y. Park | SK Hynix 2 Gbit LPDDR SDRAM | LPDDR SDRAM | SK Hynix | TID | Heavy-ion (15 MeV/u, 38nm, SK Hynix 2Gb LPDDR) and Co-60 gamma-ray | No failures observed under test conditions up to maximum fluence and dose levels.
Papers_Sorted/SMD/Characterization_of_the_Effects_of_250_MeV_Proton-Induced_Total_Ionizing_Dose_and_Displacement_Damage_on_the_66266_Optocoupler.pdf | S. Messenger | 66266 | optocoupler | Micropac Industries, Inc. | TID | 250 MeV protons | no failures
Papers_Sorted/SMD/Radiation_Hardness_Performance_of_2_Gbit_LPDDR_SDRAM_Fabricated_on_Epitaxial_Wafer_for_Space_Applications.pdf | M.A. McMahan | Part No. N/A | heavy ion cocktail | Lawrence Berkeley National Laboratory | SEE | 40Ar+14 | None